## ビーピー在庫210517
株式会社ビーピー
[10 empty] | 作成日 | 2021-05-17
問合せNo． | ロットＮｏ． | 製法 | 径（inch） | 結晶方位 | 型（ﾄﾞｰﾌﾟ） | 基準厚さ（μm） | 抵抗率（Ωcm） | 最終仕上面状態 | 製品数量（枚） | 酸化膜（μm） | 備考
210517-1 | 15386-1121 | CZ | 2 | 100 | P(Bo) | 550 | 1-9999 | 片ﾐﾗｰ | 56 |  | φ50.8mm,2ndOF
210517-2 | 25824-114 | CZ | 2 | 100 | N(Ph) | 350 | 不問 | 片ﾐﾗｰ | 14 | 2
210517-3 | 14945-112 | CZ | 2 | 100 | P(Bo) | 300 | ≧1 | 両ﾐﾗｰ | 1
210517-4 | 15386-1122 | CZ | 2 | 100 | P(Bo) | 300 | 1-100 | 両ﾐﾗｰ | 54
210517-5 | 25826-11-2 | CZ | 2 | 100 | N(Ph) | 450 | 0.01-100 | 両ﾐﾗｰ | 28 |  | φ50.8mm
210517-6 | 25827-14-1 | CZ | 2 | 100 | N(Ph) | 330 | 1-20 | 両ﾐﾗｰ | 21
210517-7 | 26239-1121 | CZ | 2 | 100 | N(Ph) | 600 | 不問 | 片ﾐﾗｰ | 7
210517-8 | 25827-13-2 | CZ | 2 | 100 | N(Ph) | 600 | 不問 | 片ﾐﾗｰ | 3 | 1
210517-9 | 15986-154-1 | CZ | 2 | 100 | 不問 | 600 | 不問 | 片ﾐﾗｰ | 10 | 2
210517-10 | 25811-11-1 | CZ | 2 | 100 | N(Ph) | 202 | 1-1000 | 片ﾐﾗｰ | 44 | 1 | φ50.8mm,2ndOF
210517-11 | 25807-12-1 | CZ | 2 | 100 | N(Ph) | 202 | 1-1000 | 片ﾐﾗｰ | 40 | 1 | 2ndOF
210517-12 | 25811-11 | CZ | 2 | 100 | N(Ph) | 202 | 1-1000 | 片ﾐﾗｰ | 16 | 0.7
210517-13 | 25828-12 | CZ | 2 | 100 | N(Ph) | 300 | 1-1000 | 片ﾐﾗｰ | 136 | 1 | φ50.8mm,2ndOF
210517-14 | 14883-112 | CZ | 2 | 100 | P(Bo) | 700 | 不問 | 片ﾐﾗｰ | 7 |  | φ50.8mm,2ndOF
210517-15 | 26239-1112 | CZ | 2 | 100 | N(Ph) | 2000 | 不問 | 片ﾐﾗｰ | 4 |  | OF無
210517-16 | 26271-134 | CZ | 2 | 100 | N(Ph) | 2000 | 0.1-100 | 片ﾐﾗｰ | 15
210517-17 | 4909-111 | FZ | 2 | 100 | 不問 | 425 | ≧1000 | 片ﾐﾗｰ | 56
210517-18 | 16430-11 | CZ | 2 | 100 | P(Bo) | 350 | ≦0.005 | 片ﾐﾗｰ | 18 |  | φ50.8mm
210517-19 | 26211-112 | CZ | 2 | 111 | N(Ph) | 380 | 5-20 | 片ﾐﾗｰ | 7 |  | φ50.8mm
210517-20 | 14965-11 | CZ | 2 | 100 | P(Bo) | 500 | 1-10 | 両ﾐﾗｰ | 5
210517-21 | 14750-1221 | CZ | 2 | 100 | P(Bo) | 300 | 1-20 | 片ﾐﾗｰ | 7 | 0.1
210517-22 | 14912-12 | CZ | 3 | 100 | P(Bo) | 600 | ≧1 | 片ﾐﾗｰ | 33 | 0.5 | ﾚｰｻﾞｰﾏｰｸ入り
210517-23 | 14935-11 | CZ | 3 | 100 | P(Bo) | 775 | ≧1 | 片ﾐﾗｰ | 20
210517-24 | 14951-12 | CZ | 3 | 100 | P(Bo) | 500 | 0.1-100 | 片ﾐﾗｰ | 5 |  | 2ndOF
210517-25 | 26005-12-2 | CZ | 3 | 111 | N(Ph) | 500 | 0.1-100 | ﾗｯﾌﾟﾄﾞ | 52
210517-26 | 26409-11 | CZ | 3 | 100 | N(Ph) | 400 | 1-50 | 片ﾐﾗｰ | 14
210517-27 | 26409-11 | CZ | 3 | 100 | N(Ph) | 380 | 1-50 | 片ﾐﾗｰ | 11
210517-28 | 14781-22-1 | CZ | 3 | 100 | P(Bo) | 380 | 0.001-0.005 | 片ﾐﾗｰ | 8 | 0.15
210517-29 | 14959-12 | CZ | 3 | 100 | P(Bo) | 380 | ≧5 | 片ﾐﾗｰ | 36
210517-30 | 16024-11 | CZ | 3 | 100 | P(Bo) | 300 | 1-20 | 片ﾐﾗｰ | 7
210517-31 | 16594-11 | CZ | 3 | 100 | P(Bo) | 600 | 0.01-1000 | 片ﾐﾗｰ | 20 |  | φ76.0mm
210517-32 | 15844-11 | CZ | 3 | 100 | P(Bo) | 750 | 0.001-1000 | 片ﾐﾗｰ | 8 | 0.1
210517-33 | 16605-12 | CZ | 3 | 100 | P(Bo) | 200 | ≦0.02 | 両ﾐﾗｰ | 14
210517-34 | 26100-12 | CZ | 3 | 100 | N(Ph) | 380 | 1-100 | 片ﾐﾗｰ | 36 | 0.7
210517-35 | 25924-11 | CZ | 3 | 100 | N(Ph) | 350 | ≧1 | 片ﾐﾗｰ | 27
210517-36 | 15161-11 | CZ | 3 | 100 | P(Bo) | 380 | 1-100 | 片ﾐﾗｰ | 12 | 1
210517-37 | 15673-12 | CZ | 3 | 100 | P(Bo) | 380 | 1-5 | 片ﾐﾗｰ | 6 | 0.1
210517-38 | 16334-12 | CZ | 3 | 100 | P(Bo) | 380 | <0.01 | 片ﾐﾗｰ | 92 |  | φ76.0mm
210517-39 | 26282-12 | CZ | 4 | 100 | N(Ph) | 380 | 1-10 | 両ﾐﾗｰ | 40
210517-40 | 33090-14-1 | CZ | 4 | 100 | N(Sb) | 400 | ≦1 | 両ﾐﾗｰ | 9 | 1
210517-41 | 15963-11 | CZ | 4 | 100 | P(Bo) | 580 | 不問 | 片ﾐﾗｰ | 4
210517-42 | 14940-12 | CZ | 4 | 100 | P(Bo) | 175 | 不問 | 片ﾐﾗｰ | 7
210517-43 | 26305-12-1 | CZ | 4 | 111 | N(Ph) | 2000 | 1-30 | 片ﾐﾗｰ | 12 |  | 袋入り
210517-44 | 14755-13 | CZ | 4 | 100 | P(Bo) | 300 | ≧1 | 片ﾐﾗｰ | 24
210517-45 | 16583-11-1 | CZ | 4 | 100 | P(Bo) | 525 | 0.1-0.2 | 片ﾐﾗｰ | 20
210517-46 | 16609-11 | CZ | 4 | 100 | P(Bo) | 1000 | 1-100 | 片ﾐﾗｰ | 78
210517-47 | 25814-12-2 | CZ | 4 | 100 | N(Ph) | 400 | ≧1 | 両ﾐﾗｰ | 156
210517-48 | 15904-14 | CZ | 4 | 100 | P(Bo) | 525 | 1-10 | 両ﾐﾗｰ | 2 | 2
210517-49 | 15984-11 | CZ | 4 | 100 | P(Bo) | 600 | 0.1-100 | 片ﾐﾗｰ | 25
210517-50 | 16359-14 | CZ | 4 | 100 | P(Bo) | 750 | 0.0001-1000 | 片ﾐﾗｰ | 16
210517-51 | 26386-12 | CZ | 4 | 100 | N(Ph) | 300 | 0.05-0.15 | 片ﾐﾗｰ | 71 |  | φ103.5mm
210517-52 | 14861-11 | CZ | 4 | 100 | P(Bo) | 525 | 不問 | 両ﾐﾗｰ | 10 |  | 両面一次研磨
210517-53 | 15157-11 | CZ | 4 | 100 | P(Bo) | 575 | 不問 | 両ﾐﾗｰ | 3
210517-54 | 26170-12 | CZ | 4 | 100 | N(Ph) | 380 | 1-10 | 片ﾐﾗｰ | 4
210517-55 | 15573-11 | CZ | 4 | 100 | P(Bo) | 490 | ≧1 | 両ﾐﾗｰ | 20
210517-56 | 15573-12 | CZ | 4 | 100 | P(Bo) | 500 | ≧1 | 両ﾐﾗｰ | 2
210517-57 | 25832-13 | CZ | 4 | 100 | N(Ph) | 480 | ≧1 | 両ﾐﾗｰ | 5
210517-58 | 16306-11 | CZ | 4 | 100 | P(Bo) | 625 | ≦0.01 | 片ﾐﾗｰ | 3
210517-59 | 16209-12 | CZ | 4 | 100 | P(Bo) | 850 | 0.001-1000 | 片ﾐﾗｰ | 24 |  | OF:21mm
210517-60 | 15961-12-2 | CZ | 4 | 100 | P(Bo) | 850 | 0.01-1000 | 両ﾐﾗｰ | 5 |  | OF:21mm
210517-61 | 16005-11 | CZ | 4 | 100 | P(Bo) | 1000 | ≦0.005 | 片ﾐﾗｰ | 8
210517-62 | MZ-180515-1 | CZ | 4 | 100 | 不問 | 1000 | 0.001-1000 | 片ﾐﾗｰ | 1 |  | OF:21mm
210517-63 | 25859-14 | CZ | 4 | 111 | N(Ph) | 300 | 1-30 | 片ﾐﾗｰ | 9
210517-64 | 15467-13 | CZ | 4 | 100 | P(Bo) | 400 | 5-15 | 両ﾐﾗｰ | 2
210517-65 | 26079-22-1 | CZ | 4 | 111 | N(Ph) | 1500 | ≧1 | 両ﾐﾗｰ | 20 |  | 両面一次研磨
210517-66 | 26293-11 | CZ | 4 | 100 | N(Ph) | 350 | 1-5 | 片ﾐﾗｰ | 88 |  | 2°off
210517-67 | 26232-13 | CZ | 4 | 100 | N(Ph) | 350 | 1-5 | 片ﾐﾗｰ | 15
210517-68 | 26232-13-1 | CZ | 4 | 100 | N(Ph) | 350 | 1-5 | 片ﾐﾗｰ | 13
210517-69 | 26293-11-1 | CZ | 4 | 100 | N(Ph) | 450 | 1-5 | 片ﾐﾗｰ | 21 |  | 2°off
210517-70 | 26293-11-2 | CZ | 4 | 100 | N(Ph) | 400 | 1-5 | 片ﾐﾗｰ | 24 |  | 2°off
210517-71 | 14940-12 | CZ | 4 | 100 | P(Bo) | 300 | 0.1-100 | 片ﾐﾗｰ | 17 | 1
210517-72 | 14806-13 | CZ | 4 | 100 | P(Bo) | 200 | 0.1-0.2 | 両ﾐﾗｰ | 32
210517-73 | 15289-1222 | CZ | 4 | 100 | P(Bo) | 525 | ≧100 | 両ﾐﾗｰ | 5
210517-74 | 16495-11 | CZ | 4 | 100 | P(Bo) | 525 | 不問 | 片ﾐﾗｰ | 5 | 0.5
210517-75 | 16081-11 | CZ | 5 | 100 | P(Bo) | 625 | 1-100 | 片ﾐﾗｰ | 19
210517-76 | 16269-11 | CZ | 5 | 100 | P(Bo) | 625 | 10-40 | 片ﾐﾗｰ | 12
210517-77 | 25892-12 | CZ | 5 | 100 | N(Ph) | 625 | 不問 | 片ﾐﾗｰ | 22 | 0.7
210517-78 | 15429-12 | CZ | 5 | 100 | P(Bo) | 700 | 20-30 | 片ﾐﾗｰ | 2
210517-79 | 15610-11 | CZ | 5 | 100 | P(Bo) | 400 | 不問 | 片ﾐﾗｰ | 75
210517-80 | 15915-11 | CZ | 5 | 100 | P(Bo) | 550 | 不問 | 片ﾐﾗｰ | 111
210517-81 | 15269-11 | CZ | 5 | 100 | P(Bo) | 550 | 不問 | 片ﾐﾗｰ | 11
210517-82 | 15461-11 | CZ | 5 | 100 | P(Bo) | 550 | 不問 | 片ﾐﾗｰ | 30 | 0.5
210517-83 | 15041-13 | CZ | 6 | 100 | P(Bo) | 625 | 1-100 | 両ﾐﾗｰ | 1
210517-84 | 16221-11 | CZ | 6 | 100 | P(Bo) | 625 | 1-100 | 片ﾐﾗｰ | 3 |  | 表面ﾚｰｻﾞｰﾏｰｸ入り
210517-85 | 25718-12 | CZ | 6 | 100 | N(Ph) | 625 | 1-10 | 片ﾐﾗｰ | 42
210517-86 | 16262-12 | CZ | 6 | 100 | P(Bo) | 300 | 1-100 | 片ﾐﾗｰ | 4
210517-87 | 14929-11 | CZ | 6 | 100 | P(Bo) | 525 | 1-20 | 片ﾐﾗｰ | 28 | 0.5
210517-88 | 14908-12 | CZ | 6 | 100 | P(Bo) | 2000 | 0.01-100 | 両ﾐﾗｰ | 35
210517-89 | 15176-11 | CZ | 6 | 100 | P(Bo) | 600 | 1-100 | 両ﾐﾗｰ | 1
210517-90 | 16262-13 | CZ | 6 | 100 | P(Bo) | 300 | 0.1-100 | 片ﾐﾗｰ | 18
210517-91 | 15999-11 | CZ | 6 | 100 | P(Bo) | 625 | 1-50 | 両ﾐﾗｰ | 19
210517-92 | 15469-12 | CZ | 6 | 100 | P(Bo) | 625 | ≧1000 | 片ﾐﾗｰ | 31
210517-93 | 14725-112-2 | CZ | 6 | 100 | P(Bo) | 625 | ≧1000 | 片ﾐﾗｰ | 11 | 1
210517-94 | 15289-14-3 | CZ | 6 | 100 | P(Bo) | 625 | ≧1000 | 両ﾐﾗｰ | 6 | 1
210517-95 | 16137-11-1 | CZ | 6 | 100 | P(Bo) | 625 | 0.1-100 | 片ﾐﾗｰ | 174 | 0.6
210517-96 | 16027-11 | CZ | 6 | 100 | P(Bo) | 450 | 0.1-100 | 片ﾐﾗｰ | 26
210517-97 | 26322-11-1 | CZ | 6 | 100 | N(Ph) | 825 | 1-10 | 片ﾐﾗｰ | 10
210517-98 | 26322-11-2 | CZ | 6 | 100 | N(Ph) | 725 | 1-10 | 片ﾐﾗｰ | 1
210517-99 | 15558-11 | CZ | 6 | 100 | P(Bo) | 500 | 不問 | 片ﾐﾗｰ | 1 | 2
210517-100 | 26215-111 | CZ | 6 | 100 | N(Ph) | 200 | 不問 | 両ﾐﾗｰ | 1
210517-101 | 16208-11 | CZ | 6 | 100 | P(Bo) | 505 | ≧3 | 両ﾐﾗｰ | 16
210517-102 | 15149-13 | CZ | 6 | 100 | P(Bo) | 280 | ≧3 | 両ﾐﾗｰ | 33
210517-103 | 26216-12-1 | CZ | 6 | 100 | N(Ph) | 400 | 0.1-100 | 両ﾐﾗｰ | 18 | 0.7
210517-104 | 15570-11 | CZ | 6 | 100 | 不問 | 400 | 不問 | 片ﾐﾗｰ | 163
S210517-1 |  | CZ | 12 | 100 | P(Bo) | 775 | ≧100 | 両ﾐﾗｰ | 75 |  | LM裏面
S210517-2 |  | CZ | 12 | 100 | P(Bo) | 775 | 1-100 | 両ﾐﾗｰ | 25 |  | LM裏面
S210517-3 |  | CZ | 12 | 100 | P(Bo) | 775 | 1-100 | 両ﾐﾗｰ | 50 |  | LM裏面
S210517-4 |  | CZ | 12 | 100 | N(Ph) | 775 | 1-100 | 両ﾐﾗｰ | 25 |  | LM裏面
S210517-5 |  | CZ | 8 | 100 | N(Ph) | 725 | ≧1 | 片ﾐﾗｰ | 100 |  | 膜有
S210517-6 |  | CZ | 6 | 100 | P(Bo) | 675 | ≧100 | 片ﾐﾗｰ | 100
S210517-7 |  | CZ | 6 | 100 | P(Bo) | 675 | ≧100 | 片ﾐﾗｰ | 25
S210517-8 |  | CZ | 6 | 100 | P(Bo) | 625 | 1-100 | 片ﾐﾗｰ | 50
S210517-9 |  | CZ | 6 | 100 | P(Bo) | 625 | 1-100 | 片ﾐﾗｰ | 264 |  | LM表面
S210517-10 |  | CZ | 6 | 100 | P(Bo) | 675 | 1-100 | 片ﾐﾗｰ | 75
S210517-11 |  | CZ | 6 | 100 | P(Bo) | 675 | 1-100 | 片ﾐﾗｰ | 120 |  | LM表面
S210517-12 |  | CZ | 6 | 100 | N(Ph) | 625 | 1-100 | 片ﾐﾗｰ | 25
S210517-13 |  | CZ | 6 | 100 | P(Bo) | 675 | 1-100 | 片ﾐﾗｰ | 72 |  | LM表面
S210517-14 |  | CZ | 6 | 100 | P(Bo) | 675 | 1-100 | 片ﾐﾗｰ | 75 |  | LM表面
S210517-15 |  | CZ | 6 | 100 | P(Bo) | 625 | 1-100 | 片ﾐﾗｰ | 25
S210517-16 |  | CZ | 6 | 100 | P(Bo) | 625 | 1-100 | 片ﾐﾗｰ | 25
S210517-17 |  | FZ | 6 | 100 | P(Bo) | 675 | 1-110 | 片ﾐﾗｰ | 300 |  | LM表面
S210517-18 |  | CZ | 6 | 100 | P(Bo) | 675 | ≧1 | 片ﾐﾗｰ | 425
S210517-19 |  | CZ | 6 | 100 | N(Ph) | 625 | 1-100 | 片ﾐﾗｰ | 25
S210517-20 |  | CZ | 6 | 100 | P(Bo) | 675 | 1-115 | 片ﾐﾗｰ | 24 |  | LM表面
S210517-21 |  | CZ | 6 | 100 | P(Bo) | 625 | 1-100 | 片ﾐﾗｰ | 48
S210517-22 |  | CZ | 6 | 100 | N(Ph) | 675 | 1-100 | 片ﾐﾗｰ | 25
S210517-23 |  | CZ | 6 | 100 | P(Bo) | 625 | 1-100 | 片ﾐﾗｰ | 25
S210517-24 |  | CZ | 5 | 100 | P(Bo) | 625 | 1-100 | 片ﾐﾗｰ | 25
S210517-25 |  | CZ | 4 | 110 | P(Bo) | 525 | 1-100 | 片ﾐﾗｰ | 1275